## Tabelle1
Eigenschaften | Prüfverfahren | Einheit | 35/50 | 50/70 | 70/100 | 100/150 | 160/220
Penetration bei 25°C | ÖNORM EN 1426 | 0,1mm | 35 bis 50 | 50 bis 70 | 70 bis 100 | 100 bis 150 | 160 bis 220
Erweichungspunkt | ÖNORM EN 1427 | °C | 50 bis 58 | 46 bis 54 | 43 bis 51 | 39 bis 47 | 35 bis 43
Beständigkeit gegen Verhärtung bei 163 °C | ÖNORM EN 12607-1
Verbleibende Penetration |  | % | ≥ 53 | ≥ 50 | ≥ 46 | ≥ 43 | ≥ 37
Anstieg Erweichungspunkt - Beanspruchungsgrad 1 |  | °C | ≤ 8 | ≤ 9 | ≤ 9 | ≤ 10 | ≤ 11
Masseänderung (absoluter Wert) |  | % | ≤ 0,5 | ≤ 0,5 | ≤ 0,8 | ≤ 0,8 | ≤ 1,0
Flammpunkt | ÖNORM EN ISO 2592 | °C | ≥ 240 | ≥ 230 | ≥ 230 | ≥ 230 | ≥ 220
Löslichkeit | ÖNORM EN 12592 | % | ≥ 99,0 | ≥ 99,0 | ≥ 99,0 | ≥ 99,0 | ≥ 99,0
Sonstige Eigenschaften
Penetrationsindex | Anhang A | – | - 1,5 bis + 0,7 | - 1,5 bis + 0,7 | - 1,5 bis + 0,7 | - 1,5 bis + 0,7 | - 1,5 bis + 0,7
Dynamische Viskosität bei 60°C | ÖNORM EN 12596 | Pa.s | ≥ 225 | ≥ 145 | ≥ 90 | ≥ 55 | ≥ 30
Brechpunkt nach Fraaß | ÖNORM EN 12593 | °C | ≤ -5 | ≤ -8 | ≤ -10 | ≤ -12 | ≤ -15
Kinematische Viskosität bei 135°C | ÖNORM EN 12595 | mm²/s¯¹ | ≥ 370 | ≥ 295 | ≥ 230 | ≥ 175 | ≥ 135
Massenänderung kann entweder positiv oder negativ sein